## Sheet1
Rated Circuit Voltage, Phase-to-Phase Voltage | Insulation Thickness (mm)
133 Percent Level
| Minimum | Maximum
2001-5000 | 2.18 | 3.05
| 3.43 | 4.32
5001-8000 | 3.43 | 4.32
| 4.19 | 5.21
8001-15000 | 5.33 | 6.35
| 5.33 | 6.35
15001-25000 | 7.75 | 8.89
25001-28000 | 8.38 | 9.53
28001-35000 | 10.2 | 11.7
35001-46000 | 14 | 16