## Jacket Thickness Table
Table 7-4 THICKNESS OF OVERALL JACKET OF SINGLE OR MULTIPLE-CONDUCTOR CABLE (FOR ALL VOLTAGES AND ALL USES)
Calculated Diameter of Cable Under Jacket |  | Minimum Jacket Thickness
inches | mm | mils | mm
0.700 or less | 17.78 or less | 55 | 1.4
0.701 - 1.500 | 17.81 - 38.10 | 70 | 1.78
1.501 - 2.500 | 38.13 - 63.50 | 100 | 2.54
2.501 and larger | 63.53 and larger | 125 | 3.17